## Database
Thermal Database
[6 empty] | References | https://tpsx.arc.nasa.gov/ | https://ntrs.nasa.gov/api/citations/19670025296/downloads/19670025296.pdf
Material Name | Conductivity (k) [ W/m^2K ] | Specific Heat Capacity (Cp) [ J/(kg*K) ] | Density (ρ) [ kg/m^3 ] | Emissivity (ε) | Solar Absorptance (α)
aluminum alloy 6061-T6 | 152 | 897 | 2700
aluminum alloy 7075-T6 | 163 | 837 | 2800